## 4期
珠海市2022年第2期新墙材信息参考价
材料名称 | 型号、规格 | 单位 | 不含税单价（元） | 税率（%） | 备注
蒸压加气砼高精砌块 | 5.0MPa | m3 | 493 | 13
蒸压加气砼砌块 | 5.0MPa | m3 | 425 | 13
| 7.5MPa | m3 | 522 | 13
普通混凝土实心砖 | 240×115×53（7.5MPa） | m3 | 425.25 | 13
蒸压泡沫混凝土砖、砌块 | 300×150×200（5.0MPa） | m3 | 859.29 | 13 | 适应打钻，打钉及打膨胀螺丝功能、防水
| 300×150×200（7.5MPa） | m3 | 916.18 | 13
| 300×150×100（5.0MPa） | m3 | 870.67 | 13
| 300×150×100（7.5MPa） | m3 | 927.56 | 13
蒸压加气混凝土板 | 100mmA5.0B06 | m2 | 89.47 | 13 | 内墙用，执行国家标准GB15762-2008《蒸压加气板》
| 150mmA5.0B06 | m2 | 133.72 | 13
| 200mmA5.0B06 | m2 | 177.96 | 13
隔墙用轻质条板（普通空心条板） | 90mmA5.0 | m2 | 110 | 13 | 执行国家标准GB/T23451-2009行业标准JG/T169-2016
| 100mmA5.0 | m2 | 115 | 13
成品砼烟道、排气道 | 300×300 | m | 61.46 | 13
| 350×350 | m | 66.07 | 13
| 320×300 | m | 63 | 13
| 320×400 | m | 64.54 | 13
| 400×400 | m | 70.68 | 13
| 400×450 | m | 76.83 | 13
| 450×450 | m | 92.19 | 13
| 400×500 | m | 82.97 | 13
| 18mm厚，500*500 | m | 110.6 | 13
| 18mm厚，500*5550 | m | 118.8 | 13
成品砼烟道、排气道凤帽 |  | 个 | 658.35 | 13
烟道、排气道不锈钢止回阀 |  | 个 | 42.75 | 13
烟道、排气道镀锌板止回阀 |  | 个 | 26.6 | 13
外墙砖 | 45×45×5.0,破坏强度（N）；平均值：637。背纹深度：1.2mm | m2 | 25.28 | 13 | 吸水率（%）平均值：0.5-0.3。形状：真正燕尾槽（倒梯形），紧贴墙面。抗热震性：无炸裂和裂纹。抗冻性：无裂纹和剥落。耐污染性：5级.通体一类色
| 45×95×5.0,破坏强度（N）；平均值：547。背纹深度：1.2mm | m2 | 25.28 | 13
| 45×145×5.0,破坏强度（N）；平均值：667。背纹深度：1.1mm | m2 | 26.91 | 13
卫生间地面防滑砖 | 300×300 | m2 | 40.88 | 13
楼梯间及走廊（瓷质梯级砖） | 300×300×150 | m2 | 25.35 | 13
抛光砖 | 800×800（浅色） | m2 | 88.45 | 13 | 吸水率平均值：0.06%单个值：0.05—0.09%、表面平整度0.2—0.3mm、耐磨性：4级
抛光砖（木纹） | 800×800 | m2 | 86.45 | 13
真石抛釉砖 | 800×800（浅色） | m2 | 135.81 | 13 | 吸水率平均值：0.08%单个值：0.06—0.09%、表面平整度0.2—0.3mm、耐磨性：4级
| 900×900（浅色） | m2 | 200.63 | 13 | 吸水率平均值：0.07%单个值：0.05—0.08%、表面平整度0.2—0.3mm、耐磨性：4级
抛釉砖 | 800×800（浅色） | m2 | 80.41 | 13 | 吸水率平均值：0.06%单个值：0.05—0.09%、表面平整度0.3—0.6mm、耐磨性4级
| 1200×600（浅色） | m2 | 119.18 | 13 | 吸水率平均值：0.05%单个值：0.04—0.07%、表面平整度0.3—0.5mm、耐磨性3级
瓷片 | 600×300（浅色） | m2 | 83.6 | 13 | 吸水率平均值：10%单个值：17-19%、表面平整度：边弯曲度最大值-0.06—+0.05mm翘曲度最大值-0.04—+0.04mm中心弯曲最大值-0.04—+0.04mm、耐污染性：4级、内照射指数0.4、外照射指数0.9
| 300×300（浅色） | m2 | 75.05 | 13
大板 | 1800×900（浅色） | m2 | 253.1 | 13 | 吸水率平均值：0.08%单个值：0.05—0.09%、表面耐污染性≥4级、耐磨性≥3级、弹性限度：18.1mm摩擦系数0.64—0.65
| 2400×1200（浅色） | m2 | 455.27 | 13
（以上资料摘自《珠海工程造价信息》）