## Sheet1
《珠海市工程造价信息》2022年第3期砂浆材料参考价
干混砂浆
| 材料名称 | 性能指标 | 强度等级 | 不含税单价（元） | 税率（%） | 备注
| 干混砌筑砂浆 | 保水率≥88% | M5 | 489 | 13 | t/m3系数1.65
|  |  | M7.5 | 493.85 | 13
|  |  | M10 | 497.73 | 13
|  |  | M15 | 502.58 | 13
|  |  | M20 | 507.43 | 13
| 干混抹灰砂浆 | 保水率≥88% 拉伸粘结强度 （14天）≥0.2Mpa | M5 | 497.73 | 13 | t/m3系数1.65
|  |  | M10 | 502.58 | 13
|  |  | M15 | 507.43 | 13
|  |  | M20 | 507.43 | 13
| 干混地面砂浆 | 保水率≥88% | M15 | 510.35 | 13 | t/m3系数1.65
|  |  | M20 | 515.2 | 13
|  |  | M25 | 520.05 | 13
| 干混防水砂浆：p6 | 保水率≥88% 拉伸粘结强度 （14天）≥0.2Mpa | M10 | 536.54 | 13 | t/m3系数1.6
|  |  | M15 | 540.42 | 13
|  |  | M20 | 545.27 | 13
说明： 1、防水砂浆的P6为抗渗等级。 2、t/m3系数：是按比例加水拌和后每立方砂浆所耗用干混砂浆t的参考数量。如系数1.65即1m3湿砂浆耗用1.65t干混砂浆。 3、不包含现场搅拌费用。 4、干混砂浆计价单位：元/吨。
湿拌砂浆
| 材料名称 | 性能指标 | 强度等级 | 不含税单价（元） | 综合折税率（%） | 备注
| 湿拌砌筑砂浆 | 保水率≥88%，凝结时间≥8小时，适用砌筑灰缝≥5mm | M5 | 639.65 | 13
|  |  | M7.5 | 646.16 | 13
|  |  | M10 | 654.54 | 13
|  |  | M15 | 664.78 | 13
|  |  | M20 | 676.89 | 13
| 湿拌抹灰砂浆 | 湿拌抹灰砂浆保水率≥88%。凝结时间≥8小时 拉伸粘结强度（14天）M5:≥0.15MPa,>M5：≥0.20MPa。适用一次抹灰厚度≥5mm | M5 | 651.75 | 13
|  |  | M10 | 666.65 | 13
|  |  | M15 | 679.68 | 13
|  |  | M20 | 692.71 | 13
| 湿拌地面砂浆 | 保水率≥88%,凝结时间≥4小时，适用地面普通找平。 | M10 | 660.13 | 13
|  |  | M15 | 678.75 | 13
|  |  | M20 | 690.85 | 13
|  |  | M25 | 704.82 | 13
| 湿拌防水砂浆：p6 | 抗渗压力（28天）≥0.6MPa保水率≥88%。凝结时间≥8小时拉伸粘结强度（14天）≥0.2MPa适用于有抗渗压力要求的工程部位。 | M10 | 684.33 | 13
|  |  | M15 | 696.44 | 13
|  |  | M20 | 712.26 | 13
| 湿拌防水砂浆：p8 | 抗渗压力（28天）≥0.8MPa保水率≥88%。凝结时间≥8小时拉伸粘结强度（14天）≥0.2MPa适用于有抗渗压力要求的工程部位。 | M10 | 692.71 | 13
|  |  | M15 | 704.82 | 13
|  |  | M20 | 720.64 | 13
| 湿拌防水砂浆：p10 | 抗渗压力（28天）≥1.0MPa保水率≥88%。凝结时间≥8小时 拉伸粘结强度（14天）≥0.2MPa适用于有抗渗压力要求的工程部位。 | M10 | 701.09 | 13
|  |  | M15 | 712.26 | 13
|  |  | M20 | 728.09 | 13
说明： | 1、湿拌砂浆信息价适用于珠海行政区域使用。
2、湿拌砂浆信息价按国家标准GB/T25181-2010和行业标准《预拌砂浆应用技术规程》（JGJ/T223-2010)等规定为依据制定。
3、湿拌砂浆计价单位：元/立方米。
（以上资料摘自《珠海工程造价信息》）