## 4期
珠海市2022年第11期新墙材信息参考价
材料名称 | 型号、规格 | 单位 | 不含税单价（元） | 税率（%） | 备注
蒸压加气砼高精砌块 | 5.0MPa | m3 | 459 | 13
蒸压加气砼砌块 | 5.0MPa | m3 | 394 | 13
| 7.5MPa | m3 | 487 | 13
普通混凝土实心砖 | 240×115×53（7.5MPa） | m3 | 417 | 13
蒸压泡沫混凝土砖、砌块 | 300×150×200（5.0MPa） | m3 | 844 | 13 | 适应打钻，打钉及打膨胀螺丝功能、防水
| 300×150×200（7.5MPa） | m3 | 899 | 13
| 300×150×100（5.0MPa） | m3 | 855 | 13
| 300×150×100（7.5MPa） | m3 | 910 | 13
| 600×200×100（7.5MPa） | m3 | 898 | 13
蒸压加气混凝土板 | 100mmA5.0B06 | m2 | 75 | 13 | 内墙用，执行国家标准GB15762-2008《蒸压加气板》
| 150mmA5.0B06 | m2 | 116 | 13
| 200mmA5.0B06 | m2 | 158 | 13
隔墙用轻质条板（普通空心条板） | 90mmA5.0 | m2 | 94 | 13 | 执行国家标准GB/T23451-2009行业标准JG/T169-2016
| 100mmA5.0 | m2 | 99 | 13
卫生间地面防滑砖 | 300×300 | m2 | 40.88 | 13
楼梯间及走廊（瓷质梯级砖） | 300×300×150 | m2 | 25.35 | 13
抛光砖 | 800×800（浅色） | m2 | 88.45 | 13 | 吸水率平均值：0.06%单个值：0.05—0.09%、表面平整度0.2—0.3mm、耐磨性：4级
抛光砖（木纹） | 800×800 | m2 | 86.45 | 13
抛釉砖 | 800×800（浅色） | m2 | 80.41 | 13 | 吸水率平均值：0.06%单个值：0.05—0.09%、表面平整度0.3—0.6mm、耐磨性4级
| 1200×600（浅色） | m2 | 119.18 | 13 | 吸水率平均值：0.05%单个值：0.04—0.07%、表面平整度0.3—0.5mm、耐磨性3级
瓷片 | 600×300（浅色） | m2 | 83.6 | 13 | 吸水率平均值：10%单个值：17-19%、表面平整度：边弯曲度最大值-0.06—+0.05mm翘曲度最大值-0.04—+0.04mm中心弯曲最大值-0.04—+0.04mm、耐污染性：4级、内照射指数0.4、外照射指数0.9
| 300×300（浅色） | m2 | 75.05 | 13
大板 | 1800×900（浅色） | m2 | 253.1 | 13 | 吸水率平均值：0.08%单个值：0.05—0.09%、表面耐污染性≥4级、耐磨性≥3级、弹性限度：18.1mm摩擦系数0.64—0.65
| 2400×1200（浅色） | m2 | 455.27 | 13
（以上资料摘自《珠海工程造价信息》）